## Weight%
Weight ratios of components and materials of vehicles
Material/product | Weight ratio (in w%) | Temporal relevance (i.e. weight ratio multiplied with the number of times that the material/product is used over the considered time horizon) | Source | Comment
Mobility supply chain
Mobility | 100%
Final products (1. Tier supply chain)
Battery electric car (BEC) | 7.406% |  |  | Weight of 1800 kg according to Berjoza and Jurgena (2017a) and Berjoza and Jurgena (2017b)
Plug-in hybrid car (PHEC) | 6.212% |  |  | Weight of 1600 kg according to Shiau et al. (2009)
Hybrid electric car (HEC) | 10.43% |  |  | Weight of 1600 kg according to Reynolds and Kandlikar (2007)
Internal combustion engine car (ICEC) | 59.57% |  |  | Weight of 1500 according to Burnham et al. (2006)
Battery electric bus (BEB) | 0.08461% |  |  | Weight of 18000 kg according to Lehner et al. (2015)
Hybrid electric bus (HEB) | 0.05366% |  |  | Weight of 14000 kg according to Intercity Transit (2012)
Internal combustion engine bus (ICEB) | 1.504% |  |  | Weight of 13000 kg estimated based on (MORR Transportation Consulting Ltd. 2014)
Internal combustion engine bus (ICET) | 14.74% |  |  | Weight of 8000 kg estimated based on (Heawley 2021), (Weight of Stuff 2020) and (U.S. Department of Energy 2010)
Intermediate products (2. Tier supply chain)
Lithium-ion battery (LIB) in BEC | 22.22% | 22.22% | (Berjoza and Jurgena 2017a), (Berjoza and Jurgena 2017b), (Que et al. 2015)
LIB in PHEC | 8.75% | 8.75% | (Shiau et al. 2009), (Pesaran 2007), (Nelson et al. 2007), (Axsen et al. 2008)
LIB in HEC | 1.199% | 1.199% | (Burnham et al. 2006)
LIB in BEB | 13.71% | 13.71% | (Zhao et al. 2021)
LIB in HEB | 0.6183% | 0.6183% | (Zhao et al. 2021)
Interior and exterior electronics in BEC, ICEC, ICET | 3.303% | 3.303% | estimated based on the weight of electronics in an ICEC described by Burnham et al. (2006). Assumed that this weight percentage of electronics is proportional to the weight of the other types of vehicles
Interior and exterior electronics in PHEC | 2.527% | 2.527% |  | See tab "Weight% of vehicle components" for the estimation of the weight%
Interior and exterior electronics in HEC | 2.819% | 2.819% |  | See tab "Weight% of vehicle components" for the estimation of the weight%
Interior and exterior electronics in BEB | 2.659% | 2.659% |  | See tab "Weight% of vehicle components" for the estimation of the weight%
Interior and exterior electronics in HEB | 3.276% | 3.276% |  | See tab "Weight% of vehicle components" for the estimation of the weight%
Interior and exterior electronics in ICEB | 2.627% | 2.627% |  | See tab "Weight% of vehicle components" for the estimation of the weight%
Bodies of ICEC | 24.47% | 24.47% | (Burnham et al. 2006)
Bodies of PHEC | 22.19% | 22.19% | (Burnham et al. 2006) | See tab "Weight% of vehicle components" for the estimation of the weight%
Bodies of HEC | 24.75% | 24.75% | (Burnham et al. 2006) | See tab "Weight% of vehicle components" for the estimation of the weight%
Bodies of BEC | 20.4% | 20.4% | assumed that the body of the BEC weighs the same as the body of the ICEC
Bodies of ICEB | 44.18% | 44.18% | (Richa et al. 2014) | See tab "Weight% of vehicle components" for the estimation of the weight%
Bodies of BEB | 44.73% | 44.73% | assumed that the body of the BEB weighs the same as the body of the ICEB | See tab "Weight% of vehicle components" for the estimation of the weight%
Bodies of HEB | 39.79% | 39.79% | assumed that the body of the HEB weighs the same as the body of the ICEB | See tab "Weight% of vehicle components" for the estimation of the weight%
Bodies of ICET | 19% | 19% | (U.S. Department of Energy 2010)
Chassis of ICEC | 15.23% | 15.23% | (Burnham et al. 2006)
Chassis of PHEC | 13.8% | 13.8% | (Burnham et al. 2006) | See tab "Weight% of vehicle components" for the estimation of the weight%
Chassis of HEC | 15.4% | 15.4% | (Burnham et al. 2006) | See tab "Weight% of vehicle components" for the estimation of the weight%
Chassis of BEC | 12.69% | 12.69% | assumed that the chassis of the BEC weighs the same as the chassis of the ICEC
Chassis of ICEB | 12.36% | 12.36% | (Richa et al. 2014) | See tab "Weight% of vehicle components" for the estimation of the weight%
Chassis of ICET | 12% | 12% | (U.S. Department of Energy 2010)
Chassis of HEB | 11.13% | 11.13% | assumed that the chassis of the HEB weighs the same as the chassis of the ICEB
Chassis of BEB | 11.62% | 11.62% | assumed that the chassis of the BEB weighs the same as the chassis of the ICEB
Wiring in BEC, ICEC, ICET | 3.143% | 3.143% | (Rambo 2019)
Wiring in PHEC | 2.404% | 2.404% |  | See tab "Weight% of vehicle components" for the estimation of the weight%
Wiring in HEC | 2.682% | 2.682% |  | See tab "Weight% of vehicle components" for the estimation of the weight%
Wiring in BEB | 2.53% | 2.53% |  | See tab "Weight% of vehicle components" for the estimation of the weight%
Wiring in HEB | 3.117% | 3.117% |  | See tab "Weight% of vehicle components" for the estimation of the weight%
Wiring in ICEB | 2.499% | 2.499% |  | See tab "Weight% of vehicle components" for the estimation of the weight%
Electric motor of HEC | 6.263% | 6.263% | (Burnham et al. 2006)
Electric motor of BEC | 7.532% | 7.532% | (Teslarati 2013)
Electric motor of PHEC | 6.263% | 6.263% | (Burnham et al. 2006)
Electric motor of BEB | 2% | 2% | estimated based on the electric motor overview provided by Alibaba.com (2022)
Electric motor of HEB | 1.286% | 1.286% | assumed that the electric motor of HEB weighs 50% of the electric motor of a BEB
Internal combustion engine of ICEC | 19.31% | 19.31% | (Burnham et al. 2006)
Internal combustion engine of HEC and PHEC | 16.26% | 16.26% | (Burnham et al. 2006)
Internal combustion engine of ICEB | 6.742% | 6.742% | (Richa et al. 2014)
Internal combustion engine of ICET | 24% | 24% | (U.S. Department of Energy 2010)
Internal combustion engine of HEB | 4.024% | 4.024% | (Cummins 2023) and (Sun et al. 2021)
Glass of ICEC | 2.643% | 2.643% | (Burnham et al. 2006)
Glass of PHEC | 2.396% | 2.396% | (Burnham et al. 2006)
Glass of HEC | 2.672% | 2.672% | (Burnham et al. 2006)
Glass of BEC | 2.202% | 2.202% | assumed that the glass of the BEC weighs the same as the glass of the ICEC
Glass of ICEB | 6.166% | 6.166% | (Richa et al. 2014)
Glass of BEB | 4.508% | 4.508% | assumed that the glass in the BEB weighs the same as the glass in the ICEB
Glass of HEB | 7.139% | 7.139% | assumed that the glass in the BEB weighs the same as the glass in the HEB
Glass of ICET | 2.643% | 2.643% | assumed that the glass of an ICET weighs the same as the glass of an ICEC
Wheels of ICEC | 2.733% | 5.465% | (Burnham et al. 2006)
Tires of ICEC | 2.703% | 5.405% | (Burnham et al. 2006)
Wheels of PHEC | 2.477% | 4.955% | (Burnham et al. 2006)
Wheels of HEC | 2.764% | 5.527% | (Burnham et al. 2006)
Tires of PHEC | 2.45% | 4.901% | (Burnham et al. 2006)
Tires of HEC | 2.733% | 5.466% | (Burnham et al. 2006)
Wheels of BEC | 2.277% | 4.555% | assumed that the wheels of the BEC weigh the same as the wheels of the ICEC
Tires of BEC | 2.252% | 4.505% | assumed that the tires of the BEC weigh the same as the tires of the ICEC
Wheels/Tires of ICET | 5% | 10% | (U.S. Department of Energy 2010) | Following U.S. Department of Energy (2010), it is assumed that weight category "Wheels and Tires" consists of 50% wheels and 50% tires.
Wheels/Tires of ICEB | 2.386% | 4.771% | (Das and Warren 2012) | It is assumed that the weight percentage of the bus wheels is equal to the weight percentage described by Das and Warren (2012) for the wheels of the pick-up truck. Following Burnham et al. (2006), it is assumed that weight category "Wheels and Tires" consists of 50% wheels and 50% tires.
Wheels/Tires of BEB | 1.744% | 3.489% | assumed that the wheels/tires of the BEB weighs the same as the wheels/tires of the ICEB
Wheels/Tires of HEB | 2.762% | 5.525% | assumed that the wheels/tires of the HEB weighs the same as the wheels/tires of the ICEB
Instrumental panel and Heating, ventilation and air conditioning of ICEC | 2.913% | 2.913% | (Burnham et al. 2006)
Instrumental panel and Heating, ventilation and air conditioning of PHEC | 2.641% | 2.641% | (Burnham et al. 2006)
Instrumental panel and Heating, ventilation and air conditioning of HEC | 2.946% | 2.946% | (Burnham et al. 2006)
Instrumental panel and Heating, ventilation and air conditioning of BEC | 2.427% | 2.427% | It is assumed that the Instrumental panel and HVAC in the BEC weighs the same as the Instrumental panel and HVAC in the ICEC.
Instrumental panel and Heating, ventilation and air conditioning of ICEB | 2.386% | 2.386% | (Das and Warren 2012) | Instrumental panel: 1% of total weight and HVAC: 2% of total weight; It is assumed that the weight percentage of the bus Instrumental panel and HVAC is equal to the weight percentage described by Das and Warren (2012) for the pick-up truck.
Instrumental panel and Heating, ventilation and air conditioning of HEB | 2.762% | 2.762% | assumed that the Instrumental panel and HVAC in the HEB weighs the same as the Instrumental panel and HVAC in the ICEB
Instrumental panel and Heating, ventilation and air conditioning of BEB | 1.744% | 1.744% | assumed that the Instrumental panel and HVAC in the BEB weighs the same as the Instrumental panel and HVAC in the ICEB
Instrumental panel and Heating, ventilation and air conditioning of ICET | 0.5462% | 0.5462% | assumed that the Instrumental panel and HVAC in the ICET weighs the same as the Instrumental panel and HVAC in the ICEC
Exhaust of ICEC | 2.973% | 5.946% | (Burnham et al. 2006)
Exhaust of PHEC | 1.742% | 3.485% | (Burnham et al. 2006)
Exhaust of HEC | 1.944% | 3.887% | (Burnham et al. 2006)
Exhaust of BEC | 2.643% | 5.285% | assumed that the exhaust of the BEC weighs the same as the exhaust of the ICEC
Exhaust of ICEB | 0.5505% | 1.101% | (Commercial Vehicle safety Alliance 2010)
Exhaust of HEB | 0.6375% | 1.275% | (Commercial Vehicle safety Alliance 2010)
Exhaust of BEB | 0.4025% | 0.8051% | (Commercial Vehicle safety Alliance 2010)
Exhaust of ICET | 1.125% | 2.25% | (Commercial Vehicle safety Alliance 2010)
Lead-acid batteries of ICEC | 1.081% | 2.162% | (Burnham et al. 2006)
Lead-acid batteries of HEC and PHEC | 0.7865% | 1.573% | (Burnham et al. 2006)
Lead-acid batteries of ICEB | 0.45% | 0.9% | (TradeIndia 2023)
Lead-acid batteries of HEB | 0.7865% | 1.573% | assumed that the weight percentage of the lead-acid battery in the HEC is equal to the weight percentage of the lead-acid battery in the HEB
Lead-acid batteries of ICET | 0.75% | 1.5% | (Freight Viking 2023)
Fluids in ICEC | 2.808% | 5.36% | (Burnham et al. 2006)
Fluids in PHEC | 2.537% | 4.772% | (Burnham et al. 2006)
Fluids in HEC | 2.537% | 4.772% | (Burnham et al. 2006)
Fluids in BEC | 2.255% | 4.242% | assumed that the amount of fluids in BECs is equal to the amount of fluids in HECs
Fluids in ICEB | 0.324% | 0.6185% | assumed that the amount of fluids in ICEBs is equal to the amount of fluids in ICECs
Fluids in ICET | 0.5265% | 1.005% | assumed that the amount of fluids in ICETs is equal to the amount of fluids in ICECs
Fluids in BEB | 0.2255% | 0.4242% | assumed that the amount of fluids in BEBs is equal to the amount of fluids in HECs
Fluids in HEB | 0.29% | 0.5454% | assumed that the amount of fluids in HEBs is equal to the amount of fluids in HECs
Intermediate products (3. Tier supply chain)
Battery cells (Cells) of LIBs | 62.5% |  | (Cerdas Marin et al. 2018) | the source states that the weight of the cells make between 60 and 65% of the LIB weight
Battery cases of LIBs | 37.5% |  | (Cerdas Marin et al. 2018)
Battery cells (Cells) of PbAcBs | 68% |  | (Frías et al. 2006)
Battery cases of PbAcBs | 32% |  | (Frías et al. 2006)
Internal combustion engine equipment in internal combustion engine | 100% |  |  | assumed that 100% of the equipment of the internal combustion engines is covered by the considered HS codes
Safety glass in glass of vehicles | 100%
Aluminium (Al) wire used in wiring | 13.44% |  | (Grand View Research 2019), (Furukawa Automotive systems 2012) | 64% of the weight of the wiring harness is associated to the actual wire according to Furukawa Automotive systems (2012). 79% of the EV wiring consists of copper wires according to Grand View Research (2019).
Intermediate products (4. Tier supply chain)
Permanent magnets used in body of vehicles | 0.06119% |  | (Nguyen et al. 2019) | includes the magnets used for the window motors, front windshield wiper motor, sunroof motor, door latch motor, windshield washer pump, mirror adjustment motors and folding mirror motor. Equal weight percentages of magnets used in the bodies of the different vehicles are assumed.
Permanent magnets used in chassis of vehicles | 0.1405% |  | (Nguyen et al. 2019) | includes the magnets used for the window motors, front windshield wiper motor, sunroof motor, door latch motor, windshield washer pump, mirror adjustment motors and folding mirror motor. Equal weight percentages of magnets used in the chassis of the different vehicles are assumed.
Permanent magnets in electric motors | 1.4% |  | (Menad and Seron 2016)
Permanent magnets used in ICE equipment | 0.09451% |  | (Nguyen et al. 2019) | includes the magnets used for the power steering motor, the starter motor, the fuel pump and the throttle motor. Equal weight percentages of magnets used in the internal combustion engines of the different vehicles are assumed.
Permanent magnets used in instrumental panel and HVAC | 2.576% |  | (Nguyen et al. 2019) | includes the magnets used for the subwoofer, rear speakers, front speakers, radiator & HVAC and heating & AC blowers. Equal weight percentages of magnets used in the instrumental panels and HVAC of the different vehicles are assumed.
Aluminium plates in bodies | 18.81% |  | (Drive Aluminium 2014) | The weight% of Al plates in bodies is estimated based on the "aluminium volume share of body and closure components" stated on page 16 in the source. The aluminium content of the alloys used for Al plates is determined based on the data reported by Vijayakumar et al. (2021) and Mehdi et al. (2015).
Aluminium plates in electric motors | 19.17% |  | (Rassõlkin et al. 2018)
Aluminium plates in chassis | 18.81% |  | (Drive Aluminium 2014) | The weight% of Al plates in chassis is estimated based on the "aluminium volume share of body and closure components" stated on page 16 in the source. The aluminium content of the alloys used for Al plates is determined based on the data reported by Vijayakumar et al. (2021) and Mehdi et al. (2015).
Aluminium plates in wheels | 55.64% |  | (Aluminium Information Portal 2023)
Aluminium plates in LIB cases | 58.15% |  | (Diekmann et al. 2016)
Aluminium plates in LIB cells | 14.84% |  | (Diekmann et al. 2016)
Aluminium plates in engine parts | 30% |  | estimated based on (Burnham et al. 2006)
Aluminium plates in panels HVAC in cars and trucks | 10.3% |  | (Burnham et al. 2006)
Aluminium plates in panels HVAC in buses | 14.67% |  | (Burnham et al. 2006)
Aluminium plates used in exhaust | 18.3% |  | (Punsalang 2021)
Aluminium foil in LIB cells | 14.07% |  | (Diekmann et al. 2016)
Niobium alloys used in vehicle bodies | 1.38% |  | around 85% steel is used in the vehicle bodies according to Drive Aluminium (2014) and the niobium content of this steel is between 0.03 and 0.004% according to Narita and Miyamoto (1964).
Vanadium alloys used in chassis | 0.1393% |  | Based on Burnham et al. (2006), it is assumed that the chassis parts, which are not made from Al, magnesium or titanium, is made out of steel. This steel is alloyed with vanadium according to Next Source materials (2017). The vanadium content of the steel is around 0.2% according to IspatGuru (2020).
Raw materials
Antimony powders in lead-acid batteries | 2% |  | (Jiménez-Lugos et al. 2022), (Liu and Qiu 2018)
Antimony powders used in electronics | 0.4% |  | (Otunniyi and Vermaak 2009)
Al unwrought in Al plates/Al foil | 89.86% |  | (Vijayakumar et al. 2021), (Mehdi et al. 2015)
Al unwrought in Al wire | 100%
Al unwrought used in electronics | 8% |  | (Otunniyi and Vermaak 2009)
Baryte used in brake fluids within the car chassis | 0.01972% |  | Concentration of barytes in the fluid is 5% according to Menapace et al. (2018). The weight of brake fluids is estimated based on Burnham et al. (2006).
Baryte used in brake fluids within the bus chassis | 0.003111% |  | Concentration of barytes in the fluid is 5% according to Menapace et al. (2018). The weight of brake fluids is estimated based on Burnham et al. (2006).
Baryte used in brake fluids within the truck chassis | 0.005208% |  | Concentration of barytes in the fluid is 5% according to Menapace et al. (2018). The weight of brake fluids is estimated based on Burnham et al. (2006).
Barytes used as soundproofing material in the vehicles body | 0.08909% |  | It is assumed that the plastics in the body hardware of the ICEC described by Burnham et al. (2006) contains barytes as soundproofing material. The concentration of barytes in the plastic is 0 to 30% according to Google Patents (2020).
Beryllium powders used in form of copper alloys in electronics | 0.7872% |  | The percentage of copper in the electronics is estimated based on Burnham et al. (2006) and the weight percentage of Beryllium in copper alloys is determined based on Atabaki (2012).
Borates used in fluids | 4.4% |  | (Borates Today 2021)
Borates used in glass | 1.417% |  | Boric oxide amount used for glass manufacturing is determined following Moravej (2019). The content of boric oxide in borates is determined based on Harper et al. (2012).
Cobalt used in LIB cells and cases | 7% |  | Cobalt content of lithium-ion batteries is determined based on Pagliaro and Meneguzzo (2019). Accordingly, Nancharaiah et al. (2016) states that the cobalt content of a Li-ion battery ranges between 5 and 20 wt%.
Cobalt used in Tires | 0.1373% |  | (Hexion 2020)
Cobalt used in permanent magnets | 1.5% |  | (BJMT/Ideal 2014)
Fluorocarbon used in air conditioning | 0.1197% |  | Global refrigerants contain 44% fluorocarbon according to Booten et al. (2020). 2-4 pounds of refrigerant per ton of cooling is used in air conditioners according to Hightpower Service Inc. (2018). Cooling capacity of automotive air conditioning systems is estimated with around 2 ton following Ko et al. (2021).
Rare Earth elements used in the exhaust | 0.354% |  | Mainly Cerium out of the Rare Earth elements is used in automotive catalysts according to Constantinides (2013). 5.31% of Cerium is used in automotive catalyst, according to Z. Zhao et al. (2020). The average catalyst weighs around 3kg according to ConverterGuys (2019) and it is estimated that the average exhaust system weighs around 45kg.
Rare Earth elements used in magnets | 30% |  | Over 30% of Rare Earth elements are used in magnets according to Bian et al. (2015)
Lithium used in LIB cells and cases | 7% |  | (Pagliaro and Meneguzzo 2019)
Magnesium powder used in instrumental panel, heating, ventilation and air conditioning | 10% |  | (Burnham et al. 2006)
Magnesium powder used in chassis, wheels and tires | 0.6292% |  | About 0.26% of the total average vehicle weight is magnesium according to Kiani et al. (2014) and Woodall (2012). It is assumed that 50% of this magnesium is used in the chassis components and 50% of this magnesium is used in the engine parts.
Magnesium powder used in internal combustion engine equipment | 0.6733% |  | About 0.26% of the total average vehicle weight is magnesium according to Kiani et al. (2014) and Woodall (2012). it is assumed that 50% of this magnesium is used in the chassis components and 50% of this magnesium is used in the engine parts.
Magnesium used in Al plates | 0.675% |  | (Kodikara and De Silva 2018)
Natural graphite used in LIB cells and cases | 16% |  | (Pagliaro and Meneguzzo 2019), (Engels et al. 2022)
Natural rubber used in tires | 19% |  | (Oponeo 2020)
Natural rubber used in Panel and HVAC | 1.5% |  | (Burnham et al. 2006)
Niobium unwrought/powders used in niobium alloys | 100%
Platinum group metals used in internal combustion engine equipment | 0.24% |  | (Omrani et al. 2020)
Platinum group metals used in electronics | 0.005% |  | (Otunniyi and Vermaak 2009)
Scandium used in the Al plates | 0.3% |  | (AZO Materials 2014)
Silicon used in electronics | 15% |  | (Otunniyi and Vermaak 2009)
Silicon used in Al plates | 0.4% |  | (Kodikara and De Silva 2018)
Tantalum powder used in electronics | 0.1892% |  | 22% of the tantalum electrical capacitors consists of tantalum powder according to Chen et al. (2022). Around 10% of the used capacitors are tantalum capacitors according to QV Research (2020). Capacitors account for 8.6% of the mass of printed circuit boards according to Stamate et al. (2019).
Titanium powder used in the chassis, wheels and tires | 10.89% |  | 8-10% of the total vehicle weight is magnesium and titanium according to Takebe and Takahashi (2019) and Takahashi et al. (2020). We assume that 50% of this weight is titanium. Furhermore, we assume that 50% of this titanium is used in the chassis components and 50% of this titanium is used in the engine parts.
Titanium powder used in internal combustion engine equipment | 11.65% |  | 8-10% of the total vehicle weight is magnesium and titanium according to Takebe and Takahashi (2019) and Takahashi et al. (2020). We assume that 50% of this weight is titanium. Furhermore, we assume that 50% of this titanium is used in the chassis components and 50% of this titanium is used in the engine parts.
Titanium powder used in exhaust | 14.9% |  | (Punsalang 2021)
Titanium used in Al plates | 1.035% |  | (Batool et al. 2018)
Vanadium powder used in LIB cells | 7% |  | The amount of vanadium to lithium is used in a LIB by 1:1 ratio according to Next Source materials (2017).
Vanadium powder used in Vanadium alloys | 100%
Intermediate raw materials
Antimony oxides (primary) used to antimony powder | 80%
Antimony waste & scrap used to antimony powder | 20% |  | (UNEP 2011)
Al oxide (primary) used to produce Al unwrought | 65%
Al waste & scrap used to produce Al unwrought | 35% |  | (UNEP 2011)
Beryllium waste & scrap used to produce Beryllium powder | 17.5% |  | (UNEP 2011)
Boric acid used to produce borates | 100%
Co intermediates used to produce cobalt powder | 68%
Co waste & scrap used to produce cobalt powder | 32% |  | (UNEP 2011)
Fluoride used to produce Fluorocarbon | 100%
Magnesium unwrought used to produce magnesium powder | 67%
Magnesium waste & scrap used to produce magnesium powder | 33% |  | (UNEP 2011)
Tantalum waste & scrap used to produce Tantalum powder | 20% |  | (UNEP 2011)
Titanium oxides used to produce titanium powder | 48%
Titanium oxides used in electronics | 3% |  | (Otunniyi and Vermaak 2009)
Titanium waste & scrap used to produce titanium powder | 52% |  | (UNEP 2011)
Vanadium oxides used to produce Vanadium powder | 100%
Vanadium waste & scrap used to produce Vanadium powder | 0% |  | (UNEP 2011)
Minerals
Antimony ores used to produce antimony oxides | 100%
Bauxite ores used to produce Al oxides | 100%
Beryllium ores used to produce Beryllium powders | 82.5%
Barium sulphate used to produce Barytes | 100%
Borate mineral used to produce boric acid | 100%
Cobalt ores used to produce Cobalt intermediates | 100%
Fluorspar used to produce fluoride | 100%
Rare Earth element ores used to produce Rare Earth elements | 95% |  | (UNEP 2011) | Following UNEP (2011), it is assumed that 5% of the REE are produced from end-of-life products.
Lithium ores used to produce lithium carbonate | 100%
Magnesium cabonate used to produce magnesium unwrought | 100%
Niobium ore used to produce niobium powder | 78%
PGM ore used to produce PGM | 50%
Scandium ore used to produce Scandium | 100%
Silicon ore used to produce Silicon | 100%
Tantalum ore used to produce tantalum powder | 80%
Titanium ore used to produce titanium oxides | 100%
Vanadium ore used to produce Vanadium oxide | 100%
References:
Alibaba.com, 2022. Rawsuns electric motor for car conversion kit electric car ac motor electric motor PMSM 25kw 50kw for 2T Truck. https://rawsun.en.alibaba.com/product/1600195764858-818146099/Rawsuns_kit_conversion_auto_electrico_EV_allpy_to_2T_Truck.html (accessed 21/01/2023).
Aluminium Information Portal, 2023. Aluminium Guide Understanding of Aluminium - Scientifically. Technically. Plainly. https://aluminium-guide.com/en/alyuminievye-kolesnye-diski/ (accessed 22/01/2023).
Atabaki, M., 2012. Characterization of Transient Liquid-Phase Bonded Joints in a Copper-Beryllium Alloy with Silver-base Interlayer. Journal of Materials Engineering and Performance - J MATER ENG PERFORM. 21, 1-6. 10.1007/s11665-011-9953-9.
AZO Materials, 2014. An Overview Of Aluminium-Scandium (AlSc). https://www.azom.com/article.aspx?ArticleID=10670 (accessed 22/01/2023).
Batool, S., Ahmad, A., Wadood, A., Mateen, A., Husain, S., 2018. Development of Lightweight Aluminum-Titanium Alloys for Aerospace Applications. Key Engineering Materials. 778, 22-27. 10.4028/www.scientific.net/KEM.778.22.
Berjoza, D., Jurgena, I., 2017a. Effects of change in the weight of electric vehicles on their performance characteristics. Agronomy Research. 15, 952-63.
Berjoza, D., Jurgena, I., 2017b. Influence of batteries weight on electric automobile performance. https://doi.org/10.22616/ERDev2017.16.N316.
Bian, Y., Guo, S., Jiang, L., Tang, K., Ding, W., 2015. Extraction of Rare Earth Elements from Permanent Magnet Scraps by FeO–B2O3 Flux Treatment. Journal of Sustainable Metallurgy. 1 (2), 151-60. 10.1007/s40831-015-0009-5.
BJMT/Ideal, 2014. Samarium Cobalt vs Neodymium Magnets. https://idealmagnetsolutions.com/knowledge-base/samarium-cobalt-vs-neodymium-magnets/ (accessed 09/01/2023).
Booten, C.W., Nicholson, S.R., Mann, M.K., Abdelaziz, O., 2020. Refrigerants: Market Trends and Supply Chain Assessment, (United States), Medium: ED; Size: 79 p. 10.2172/1599577.
Borates Today, 2021. Boron Rewrites the Rules for the Automotive Industry - How is Boron Used In The Automotive Industry? https://borates.today/boron-automotive-industry/ (accessed 22/01/2023).
Burnham, A., Wang, M.Q., Wu, Y., 2006. Development and applications of GREET 2.7 -- The Transportation Vehicle-CycleModel, (United States), Medium: ED. 10.2172/898530.
Cerdas Marin, J.F., Titscher, P., von Drachenfels, N., Schmuch, R., Winter, M., Kwade, A., Herrmann, C., 2018. Exploring the Effect of Increased Energy Density on the Environmental Impacts of Traction Batteries: A Comparison of Energy Optimized Lithium-Ion and Lithium-Sulfur Batteries for Mobility Applications. Energies. 11, 150. https://doi.org/10.3390/en11010150.
Chen, W.-S., Hsiao, C.-Y., Lee, C.-H., 2022. Recovery of Tantalum and Manganese from Epoxy-Coated Solid Electrolyte Tantalum Capacitors through Selective Leaching and Chlorination Processes, Materials, 15 (2). 10.3390/ma15020656
Commercial Vehicle safety Alliance, 2010. Inspection of Vehicles Equipped with 2007 & 2010 EPA Certified Engines, in North American Standard Inspection Program (ed.).
Constantinides, S., 2013. Rare Earth Elements in Transportation, in Arnold Magnetic Technologies Corporation (ed.).
ConverterGuys, 2019. Catalytic Converter Recycling—A Potential Market in United States. https://www.converterguys.com/catalytic-converter-recycling-a-potential-market-in-united-states/ (accessed 22/01/2023).
Cummins, 2023. ISB6.7 for Euro Truck & Bus. https://www.cummins.com/engines/isb67 (accessed 21/01/2023).
Das, S., Warren, D., 2012. Technical Cost Modeling - Life Cycle Analysis Basis for Program Focus, in Oak Ridge National Laboratory (ed.).
Diekmann, J., Hanisch, C., Froböse, L., Schälicke, G., Loellhoeffel, T., Fölster, A.-S., Kwade, A., 2016. Ecological Recycling of Lithium-Ion Batteries from Electric Vehicles with Focus on Mechanical Processes. Journal of The Electrochemical Society. 164 (1), A6184-A91. https://doi.org/10.1149/2.0271701jes.
Drive Aluminium, 2014. 2015 North American Light Vehicle Aluminum Content Study, in Ducker Worldwide (ed.).
Engels, P., Cerdas, F., Dettmer, T., Frey, C., Hentschel, J., Herrmann, C., Mirfabrikikar, T., Schueler, M., 2022. Life cycle assessment of natural graphite production for lithium-ion battery anodes based on industrial primary data. Journal of Cleaner Production. 336, 130474. https://doi.org/10.1016/j.jclepro.2022.130474.
Freight Viking, 2023. How Much Does A Semi Truck Battery Weigh? (12 Cool Facts). https://freightviking.com/how-much-semi-truck-battery-weigh/ (accessed 21/01/2023).
Frías, C., Ocaña, N., Díaz, G., Piper, T.C., Bulkowski, B., Chmielarz, A., Claisse, P.A., Hemmings, S., Abrantes, L.M., Jansen, H.R., Erkel, J.v., Franken, T., Kunicky, Z., Velea, T., 2006. A clean-lead factory is available for lead-acid batteries recycling by means of the "cleanlead process".
Furukawa Automotive systems, 2012. Aluminum Wire Harness, in Furukawa Review (ed.).
Google Patents, 2020. High-sound-insulation polypropylene composite material for automobile engine compartment and preparation method thereof. https://patents.google.com/patent/CN112724533A/en (accessed 22/01/2023).
Grand View Research, 2019. Magnet Wire Market Size, Share & Trends Analysis Report By Material, By Product, By End Use, By Region, And Segment Forecasts, 2019 - 2025. https://www.grandviewresearch.com/industry-analysis/magnet-wire-market (accessed 16/11/2021).
Harper, B., Gervais, J.A., Buhl, K., Stone, D., 2012. Boric Acid Technical Fact Sheet. http://npic.orst.edu/factsheets/archive/borictech.html (accessed 22/01/2023).
Heawley, D., 2021. How Much Does a Semi Truck Weigh? https://www.jdpower.com/cars/shopping-guides/how-much-does-a-semi-truck-weigh (accessed 21/01/2023).
Hexion, 2020. Excellent Rubber Adhesion with Cobalt Salts of Versatic™ Acid 10.
Hightpower Service Inc., 2018. How Much Refrigerant Is In A Home Air Conditioner. https://hightowerservice.com/how-much-refrigerant-is-in-a-home-air-conditioner/ (accessed).
Intercity Transit, 2012. Hybrid Bus Fact Sheet. https://www.intercitytransit.com/sites/default/files/2016-07/HybridFactSheet20120802.pdf (accessed 21/01/2023).
IspatGuru, 2020. Vanadium in Steels. https://www.ispatguru.com/vanadium-in-steels/ (accessed 22/01/2023).
Jiménez-Lugos, J.C., Sánchez-Alvarado, R.G., Cruz, A., Romero-Serrano, J.A., Hernandez, A., Rivera-Salinas, J.E., 2022. Antimony recovery from recycled terminals of lead-acid batteries with Na2CO3 and SiC after the formation of Sb2O3. Journal of Mining and Metallurgy Section B Metallurgy. 58, 97-108. 10.2298/JMMB210616052J.
Ko, G.S., Raza, W., Park, Y.C., 2021. Capacity control of a vehicle air-conditioning system using pulse width modulated duty cycle compressor. Case Studies in Thermal Engineering. 26, 100986. https://doi.org/10.1016/j.csite.2021.100986.
Kodikara, N., De Silva, I., 2018. Study of the Effects of Magnesium Content on the Mechanical Properties of Aluminium 6063 Extrudates. Engineer: Journal of the Institution of Engineers, Sri Lanka. 51, 1. 10.4038/engineer.v51i2.7289.
Lehner, S., Rogge, M., Becker, J., Sauer, D.U., 2015. Battery Design for Successful Electrification in Public Transport. Energies. 8, 6715-37. 10.3390/en8076715.
Liu, T., Qiu, K., 2018. Removing antimony from waste lead storage batteries alloy by vacuum displacement reaction technology. J Hazard Mater. 347, 334-40. 10.1016/j.jhazmat.2018.01.017.
Mehdi, D., Sharma, S., Anas, M., Sharma, N., 2015. The Influences of Variation of Copper Content on the Mechanical Properties of Aluminium Alloy. 03, 74-86.
Menad, N.-E., Seron, A., 2016. CHARACTERISATION OF PERMANENT MAGNETS FROM WEEE, 6th International Conference on Engineering for Waste and Biomass Valorisation (Albi, France).
Menapace, C., Leonardi, M., Matějka, V., Gialanella, S., Straffelini, G., 2018. Dry sliding behavior and friction layer formation in copper-free barite containing friction materials. Wear. 398-399, 191-200. https://doi.org/10.1016/j.wear.2017.12.008.
Moravej, M., 2019. Borates in Glass Manufacturing: Unbreakable Benefits, Unbeatable Versatility. https://www.borax.com/news-events/october-2019/borates-in-glass-manufacturing (accessed 22/01/2023).
MORR Transportation Consulting Ltd., 2014. AN ANALYSIS OF TRANSIT BUS AXLE WEIGHT ISSUES, in American Public Transportation Association (ed.).
Nancharaiah, Y.V., Mohan, S.V., Lens, P.N.L., 2016. Biological and Bioelectrochemical Recovery of Critical and Scarce Metals. Trends in Biotechnology. 34 (2), 137-55. https://doi.org/10.1016/j.tibtech.2015.11.003.
Narita, K., Miyamoto, A., 1964. Effects of Niobium on Steel
Study of special chemical elements in steel-II. Tetsu-to-Hagane. 50 (2), 174-82. 10.2355/tetsutohagane1955.50.2_174.
Next Source materials, 2017. About Vanadium. https://www.nextsourcematerials.com/vanadium/about-vanadium/ (accessed 22/01/2023).
Nguyen, R.T., Imholte, D.D., Matthews, A.C., Swank, W.D., 2019. NdFeB content in ancillary motors of U.S. conventional passenger cars and light trucks: Results from the field. Waste Management. 83, 209-17. https://doi.org/10.1016/j.wasman.2018.11.017.
Omrani, M., Goriaux, M., Liu, Y., Martinet, S., Jean-Soro, L., Ruban, V., 2020. Platinum group elements study in automobile catalysts and exhaust gas samples. Environmental Pollution. 257, 113477. https://doi.org/10.1016/j.envpol.2019.113477.
Oponeo, 2020. What Are Tyres Made of? The Nature of Tyre Rubber. https://www.oponeo.co.uk/blog/what-are-tyres-made-of (accessed 22/01/2023).
Otunniyi, I., Vermaak, M., 2009. Froth flotation for beneficiation of printed circuit boards comminution fines: An overview. Mineral Processing and Extractive Metallurgy Review - MINER PROCESS EXTR METALL REV. 30, 101-21. 10.1080/08827500802333123.
Pagliaro, M., Meneguzzo, F., 2019. Lithium battery reusing and recycling: A circular economy insight. Heliyon. 5 (6), e01866. https://doi.org/10.1016/j.heliyon.2019.e01866.
Punsalang, E., 2021. Slip-On Exhaust Market Expected To See Double-Digit Growth. https://www.rideapart.com/news/463837/slip-on-exhaust-industry-trends/ (accessed 22/01/2023).
Que, Z., Wang, S., Li, W., 2015. Potential of Energy Saving and Emission Reduction of Battery Electric Vehicles with Two Type of Drivetrains in China. Energy Procedia. 75, 2892-97. 10.1016/j.egypro.2015.07.584.
QV Research, 2020. Electric Capacitors Industry Research Report. https://zhuanlan.zhihu.com/p/123925890 (accessed 22/01/2023).
Rambo, S., 2019. Shedding Pounds In Automotive Electronics. https://semiengineering.com/shedding-pounds-in-automotive-electronics/ (accessed 21/01/2023).
Rassõlkin, A., Kallaste, A., Orlova, S., Gevorkov, L., Vaimann, T., Belahcen, A., 2018. Re-Use and Recycling of Different Electrical Machines. Latvian Journal of Physics and Technical Sciences. 55. 10.2478/lpts-2018-0025.
Reynolds, C., Kandlikar, M., 2007. How hybrid-electric vehicles are different from conventional vehicles: The effect of weight and power on fuel consumption. Environ. Res. Lett. 2. 10.1088/1748-9326/2/1/014003.
Richa, J., M, V., Tandon, P., 2014. Optimization methodology for beam gauges of the bus body for weight reduction. Applied and Computational Mechanics. 8, 47-62.
Shiau, C.-S.N., Samaras, C., Hauffe, R., Michalek, J.J., 2009. Impact of battery weight and charging patterns on the economic and environmental benefits of plug-in hybrid vehicles. Energy Policy. 37 (7), 2653-63. https://doi.org/10.1016/j.enpol.2009.02.040.
Stamate, C., Doroftei, I., Chirita, D., Burlacu, A., 2019. On designing an automated tool for capacitors removal from waste printed circuits boards. IOP Conference Series: Materials Science and Engineering. 591, 012082. 10.1088/1757-899X/591/1/012082.
Sun, R., Chen, Y., Dubey, A., Pugliese, P., 2021. Hybrid electric buses fuel consumption prediction based on real-world driving data. Transportation Research Part D: Transport and Environment. 91, 102637. https://doi.org/10.1016/j.trd.2020.102637.
Takahashi, K., Mori, K., Takebe, H., 2020. Application of Titanium and its Alloys for Automobile Parts. MATEC Web Conf. 321, 02003.
Takebe, H., Takahashi, K., 2019. Applications of Titanium and Its Alloys for Weight Reduction of Automobile, in Nippon Steel (ed.).
Teslarati, 2013. Tesla Model S Weight Distribution. https://www.teslarati.com/tesla-model-s-weight/ (accessed 21/01/2023).
TradeIndia, 2023. Rechargeable 180 Ah 12 Volt Bus Hcv Automotive Sealed Lead Acid Battery Net Weight: 58.5 (Filled) Kilograms (Kg). https://www.tradeindia.com/products/rechargeable-180-ah-12-volt-bus-hcv-automotive-sealed-lead-acid-battery-7333006.html (accessed 21/01/2023).
U.S. Department of Energy, 2010. Compendium of Transportation Facts of the Week posted on the Vehicle Technologies Office website in calendar year 2010.
UNEP, 2011. Recycling Rates of Metals A Status Report.
Vijayakumar, M.D., Dhinakaran, V., Sathish, T., Muthu, G., ram, P.M.B., 2021. Experimental study of chemical composition of aluminium alloys. Materials Today: Proceedings. 37, 1790-93. https://doi.org/10.1016/j.matpr.2020.07.391.
Weight of Stuff, 2020. How Much Does a Truck Weigh? (All US Truck Classification Weights). (updated 21/01/2023) https://weightofstuff.com/how-much-does-a-truck-weigh/ (accessed).
Woodall, B., 2012. GM tests magnesium sheet metal to make cars lighter. https://www.reuters.com/article/us-gm-magnesium-idUSBRE89M0UP20121023 (accessed 22/01/2023).
Zhao, E., Walker, P., Surawski, N., 2021. Emissions life cycle assessment of diesel, hybrid and electric buses. Proceedings of the Institution of Mechanical Engineers, Part D: Journal of Automobile Engineering. 236, 095440702110343. 10.1177/09544070211034318.
Zhao, Z., Qiu, Z., Yang, J., Ma, B., Li, Z., Lu, S., Xu, Y., Cao, L., Zhang, W., 2020. Recovery of Rare Earth Element Cerium from Spent Automotive Exhaust Catalysts Using a Novel Method. Waste and Biomass Valorization. 11 (9), 4967-76. 10.1007/s12649-019-00783-x.

## Flow_amounts
Flow amounts along the Swiss mobility supply chain
Material/product | Amount (in kg) | Material/product | Amount (in kg) | Material/product | Amount (in kg) | Material/product | Amount (in kg) | Material/product | Amount (in kg) | Material/product | Amount (in kg) | Material/product | Amount (in kg)
Final products (1. Tier supply chain) |  | Intermediate products (2. Tier supply chain) |  | Intermediate products (3. Tier supply chain) |  | Intermediate products (4. Tier supply chain) |  | Raw materials |  | Intermediate raw materials |  | Minerals
Battery electric car (BEC) | 39558382 | Lithium-ion battery (LIB) in BEC | 8790751.6 | Cells used in LIBs | 7766105.4 | Al plates used in LIB cases | 2709585.1 | Antimony powder used in Lead-acid battery cells and cases | 95358.45 | Antimony oxides (primary) used to antimony powder | 130878.2 | Antimony ores | 130878.2
Plug-in hybrid car (PHEC) | 33180014 | LIB in PHEC | 2903251.225 | Cases used in LIBs | 4659663.2 | Al plates used in LIB cells | 1152352.3 | Antimony powder used in electronics | 68239.36 | Antimony waste & scrap used to antimony powder | 32719.56 | Bauxite ores | 52604928.4
Hybrid electric car (HEC) | 55703962 | LIB in HEC | 668051.1 | Cells and cases used in LIBs | 12425768.6 | Al plates used in LIB cells and cases | 3861937.4 | Al unwrought used in Al plates | 76402474.7 | Al oxide (primary) used to produce Al unwrought | 52604928.4 | Baryte ores | 125846.4
Internal combustion engine car (ICEC) | 318185624 | LIB in BEB | 61942.66 | Cells used in PbAcBs | 3242187.2 | Al plates used in bodies | 23682005.8 | Al unwrought used in Al foil | 981921.4 | Al waste & scrap used to produce Al unwrought | 28325730.7 | Beryllium ores | 110793.4
Battery electric bus (BEB) | 451952 | LIB in HEB | 1772.094 | Cases used in PbAcBs | 1525735.2 | Al plates used in chassis | 14509472.6 | Al unwrought used in Al wire | 2181475.8 | Beryllium waste & scrap used to produce Beryllium powder | 23501.64 | Borates natural | 752063.9
Hybrid electric bus (HEB) | 286617 | Lead-acid batteries of PHEC | 260953.1 | Cells and cases used in PbAcBs | 4767922.4 | Al plates used in wheels | 8959898.3 | Al unwrought used in electronics | 1364787.2 | Boric acid used to produce borates | 752063.9 | Cobalt ores | 607163.3
Internal combustion engine bus (ICEB) | 8031226 | Lead-acid batteries of HEC | 438098.8 | Internal combustion engine equipment used in internal combustion engine | 95348167.0 | Al plates used in chassis+wheels | 23469370.9 | Barytes used in brakes (chassis) | 13665.74 | Co intermediates used to produce cobalt powder | 607163.3 | Fluorspar | 7335.884
Internal combustion engine bus (ICET) | 78750830 | Lead-acid batteries of ICEC | 3439844.6 | Safety glass used in Bodies | 14180353.2 | Al plates used in electric motors | 1640896.5 | Barytes used as soundproofing material in bodies | 112180.6 | Co waste & scrap used to produce cobalt powder | 285723.9 | Rare Earth element compounds | 62492.23
Total amount of vehicles in Swiss mobility sector | 534148607 | Lead-acid batteries of HEB | 2254.176 | Aluminium (Al) wire used in wiring | 2181475.8 | Al plates used in exhaust | 2397216.3 | Beryllium powder used in electronics | 134295.1 | Fluoride used to produce Fluorocarbon | 7335.884 | Lithium ores | 869803.8
|  | Lead-acid batteries of ICEB | 36140.517 |  |  | Al plates used in engine parts | 28604450.1 | Borates used in fluids | 551057.4 | Magnesium unwrought used to produce magnesium powder | 1749693.0 | Magnesium carbonate | 1749693.0
|  | Lead-acid batteries of ICET | 590631.225 |  |  | Al plates used in Panel & HVAC | 1369913.4 | Borates used in glass | 201006.5 | Magnesium waste & scrap used to produce magnesium powder | 861789.1 | Natural graphite used in LIB cells and cases | 1988123.0
|  | Bodies of BEC | 8068088.4 |  |  | Al foil used in LIB cells | 1092747.9 | Cobalt used in LIB cells and cases | 869803.8 | Tantalum waste & scrap used to produce Tantalum powder | 6455.443 | Natural rubber used in tires | 3034484.4
|  | Bodies of PHEC | 7362113.8 |  |  | Permanent magnets used in body of vehicles | 77053.41 | Cobalt used in tires (chassis) | 21927.61 | Titanium oxides used to produce titanium powder | 12394781.7 | Natural rubber used in Panel & HVAC | 198202.6
|  | Bodies of HEC | 13786823.0 |  |  | Permanent magnets used in chassis of vehicles | 108393.1 | Cobalt used in permanent magnets | 1155.801 | Titanium oxide used in electronics | 511795.2 | Niobium ores | 1355652.0
|  | Bodies of ICEC | 77874259.3 |  |  | Permanent magnets in electric motors | 119829.8 | Fluorocarbons used in air conditioning | 7335.884 | Titanium waste & scrap used to produce titanium powder | 13427680.1 | PGM ores | 16145.95
|  | Bodies of BEB | 202138.1 |  |  | Permanent magnets used in ICE equipment | 90111.62 | Rare Earth elements used in the exhaust | 42665.27 | Vanadium oxides used to produce Vanadium powder | 651129.4 | Scandium ores | 250967.6
|  | Bodies of HEB | 114036.6 |  |  | Permanent magnets used in instrumental panel and HVAC | 340389.7 | Rare Earth elements used in magnets | 23116.02 |  |  | Silicon ores | 2893599.5
|  | Bodies of ICEB | 3548088.5 |  |  | Niobium used in bodies | 1738015.4 | Lithium carbonate used in LIB cells and cases | 869803.8 |  |  | Tantalum ores | 25821.77
|  | Bodies of ICET | 14962657.7 |  |  | Vanadium alloys used in chassis | 107502 | Magnesium used in instrumental panel | 708392.3 |  |  | Titanium ores | 12906576.9
|  | Glass of BEC | 871155.6 |  |  |  |  | Magnesium used in chassis | 687233.8 |  |  | Vanadium ores | 651129.4
|  | Glass of PHEC | 794927.6 |  |  |  |  | Magnesium used in engine parts | 641931.9
|  | Glass of HEC | 1488638.6 |  |  |  |  | Magnesium used in Al plates | 573924.1
|  | Glass of ICEC | 8408509.0 |  |  |  |  | Niobium unwrought/ powders used in niobium alloys | 1738015.4
|  | Glass of BEB | 20374.63 |  |  |  |  | Platinum group metals used in internal combustion engine parts | 31438.9
|  | Glass of HEB | 20462.53 |  |  |  |  | Platinum group metals used in electronics | 852.992
|  | Glass of ICEB | 495182.3 |  |  |  |  | Scandium used in the Al plates | 250967.6
|  | Glass of ICET | 2081103.0 |  |  |  |  | Silicon used in electronics | 2558976.0
|  | Bodies + Glass of BEC | 8939244.0 |  |  |  |  | Silicon used in Al plates | 334623.5
|  | Bodies + Glass of PHEC | 8157041.4 |  |  |  |  | Tantalum used in electronics | 32277.22
|  | Bodies + Glass of HEC | 15275461.5 |  |  |  |  | Titanium used in the chassis | 11894431.8
|  | Bodies + Glass of ICEC | 86282768.3 |  |  |  |  | Titanium used in the engine parts | 11110359.9
|  | Bodies + Glass of BEB | 222512.8 |  |  |  |  | Titanium powder used in exhaust | 1951831.8
|  | Bodies + Glass of HEB | 134499.2 |  |  |  |  | Titanium powder used in Al plates | 865838.3
|  | Bodies + Glass of ICEB | 4043270.8 |  |  |  |  | Vanadium powder used in LIB cells | 543627.4
|  | Bodies + Glass of ICET | 17043760.7 |  |  |  |  | Vanadium powder used in vanadium alloys | 107502
|  | Electronics in BEC | 1306733.3
|  | Electronics in PHEC | 838493.5
|  | Electronics in HEC | 1570223.1
|  | Electronics in ICEC | 10510636.2
|  | Electronics in BEB | 12019.02
|  | Electronics in HEB | 9388.462
|  | Electronics in ICEB | 210967.4
|  | Electronics in ICET | 2601378.8
|  | Wiring of BEC | 1243263.4
|  | Wiring of PHEC | 797766.7
|  | Wiring of HEC | 1493955.1
|  | Wiring of ICEC | 10000119.6
|  | Wiring of BEB | 11435.24
|  | Wiring of HEB | 8932.451
|  | Wiring of ICEB | 200720.4
|  | Wiring of ICET | 2475026.1
|  | Chassis of BEC | 5019044.0
|  | Chassis of PHEC | 4579867.1
|  | Chassis of HEC | 8576588.0
|  | Chassis of ICEC | 48444477.9
|  | Chassis of BEB | 52528.58
|  | Chassis of HEB | 31913.65
|  | Chassis of ICEB | 992948.1
|  | Chassis of ICET | 9450099.6
|  | Wheels of BEC | 900854
|  | Tires of BEC | 890954.5
|  | Wheels of PHEC | 822027.4
|  | Tires of PHEC | 812994.2
|  | Wheels of HEC | 1539387.6
|  | Tires of HEC | 1522471.2
|  | Wheels of ICEC | 8695162.7
|  | Tires of ICEC | 8599611.5
|  | Wheels/Tires of BEB | 7883.387
|  | Wheels/Tires of HEB | 7917.399
|  | Wheels/Tires of ICEB | 191596.8
|  | Wheels/Tires of ICET | 3937541.5
|  | Chassis+Wheels+Tires of BEC | 6810852.6
|  | Chassis+Wheels+Tires of PHEC | 6214888.7
|  | Chassis+Wheels+Tires of HEC | 11638446.9
|  | Chassis+Wheels+Tires of ICEC | 65739252.0
|  | Chassis+Wheels+Tires of BEB | 68295.35
|  | Chassis+Wheels+Tires of HEB | 47748.44
|  | Chassis+Wheels+Tires of ICEB | 1376141.6
|  | Chassis+Wheels+Tires of ICET | 17325182.6
|  | Internal combustion engine of PHEC | 5396180.2
|  | Internal combustion engine of HEC | 9059327.6
|  | Internal combustion engine of ICEC | 61439446.3
|  | Internal combustion engine of HEB | 11534.02
|  | Internal combustion engine of ICEB | 541479.6
|  | Internal combustion engine of ICET | 18900199.2
|  | Electric motor of BEC | 2979434.8
|  | Electric motor of PHEC | 2078178.8
|  | Electric motor of HEC | 3488931.4
|  | Electric motor of BEB | 9039.04
|  | Electric motor of HEB | 3685.076
|  | Exhaust of BEC | 1045386.7
|  | Exhaust of PHEC | 578129.2
|  | Exhaust of HEC | 1082646.2
|  | Exhaust of ICEC | 9459572.6
|  | Exhaust of BEB | 1819.243
|  | Exhaust of HEB | 1827.092
|  | Exhaust of ICEB | 44214.64
|  | Exhaust of ICET | 885946.8375
|  | Instrumental panel and HVAC of BEC | 960251
|  | Instrumental panel and HVAC of PHEC | 876227
|  | Instrumental panel and HVAC of HEC | 1471045.7
|  | Instrumental panel and HVAC of ICEC | 9268470.1
|  | Instrumental panel and HVAC of BEB | 7883.387
|  | Instrumental panel and HVAC of HEB | 7917.399
|  | Instrumental panel and HVAC of ICEB | 191596.8
|  | Instrumental panel and HVAC of ICET | 430114.3
|  | Fluids of BEC | 892214.4
|  | Fluids of PHEC | 841898.6
|  | Fluids of HEC | 1413413.7
|  | Fluids of ICEC | 8934040.8
|  | Fluids of BEB | 1019.349
|  | Fluids of HEB | 831.1456
|  | Fluids of ICEB | 26019.39
|  | Fluids of ICET | 414594.7

## Weight% of vehicle components
Material/product | Weight ratio (in w%) | Temporal relevance (i.e. weight ratio multiplied with the number of times that the material/product is used over the considered time horizon) | Source | Comment
Intermediate products (2. Tier supply chain)
LIB in PHEC | 8.75% | 8.75% | (Shiau et al. 2009), (Pesaran 2007), (Nelson et al. 2007), (Axsen et al. 2008)
LIB in HEC | 1.199% | 1.199% | (Burnham et al. 2006)
Interior and exterior electronics in cars, trucks and buses | 3.303% | 3.303% | The value is estimated based on the weight of electronics in an ICEC described by Burnham et al. (2006). It is assumed that this weight percentage of electronics is proportional to the weight of the other types of vehicles.
Bodies of HEC and PHEC | 29% | 29% | (Burnham et al. 2006)
Chassis of HEC and PHEC | 18.04% | 18.04% | (Burnham et al. 2006)
Wiring in cars, trucks and buses | 3.143% | 3.143% | (Rambo 2019)
Electric motor of PHEC and HEC | 6.263% | 6.263% | (Burnham et al. 2006)
Internal combustion engine of HEC and PHEC | 16.26% | 16.26% | (Burnham et al. 2006)
Glass of HEC and PHEC | 3.132% | 3.132% | (Burnham et al. 2006)
Wheels of HEC and PHEC | 3.238% | 6.477% | (Burnham et al. 2006)
Tires of HEC and PHEC | 3.203% | 6.406% | (Burnham et al. 2006)
Instrumental panel and Heating, ventilation and air conditioning of HEC and PHEC | 3.452% | 3.452% | (Burnham et al. 2006)
Exhaust of HEC and PHEC | 2.278% | 4.555% | (Burnham et al. 2006)
Lead-acid batteries of HEC and PHEC | 0.7865% | 1.573% | (Burnham et al. 2006)
Fluids in HEC and PHEC | 2.537% | 4.772% | (Burnham et al. 2006)
Rest of PHEC and HEC (equal to Rest of ICEC) | 16.69%
Sum of weight% for components of PHEC | 120.1%
Sum of weight% for components of HEC | 112.5%
Weight% determined based on literature
Weight% | BEC | HEC | PHEC | ICEC | BEB | HEB | ICEB | ICET | literature
Lithium-ion battery | 22.22% | 1.199% | 8.75% |  | 13.71% | 0.6183% |  |  | (Berjoza and Jurgena 2017a), (Berjoza and Jurgena 2017b), (Que et al. 2015), (Shiau et al. 2009), (Pesaran 2007), (Nelson et al. 2007), (Axsen et al. 2008), (Burnham et al. 2006), (Zhao et al. 2021)
Internal combustion engine |  | 16.26% | 16.26% | 19.31% |  | 4.024% | 6.742% | 24% | (Burnham et al. 2006), (Richa et al. 2014), (U.S. Department of Energy 2010), (Cummins 2023) and (Sun et al. 2021)
Electric motor | 7.532% | 6.263% | 6.263% |  | 2% | 1.286% |  |  | (Burnham et al. 2006), (Teslarati 2013), (Alibaba.com 2022)
Lead-acid batteries |  | 0.7865% | 0.7865% | 1.081% |  | 0.7865% | 0.45% | 0.75% | (Burnham et al. 2006), (TradeIndia 2023), (Freight Viking 2023)
Fluids | 2.255% | 2.537% | 2.537% | 2.808% | 0.2255% | 0.29% | 0.324% | 0.5265% | (Burnham et al. 2006)
Interior and exterior electronics | 3.303% | 3.303% | 3.303% | 3.303% | 3.303% | 3.303% | 3.303% | 3.303% | estimated based on the weight of electronics in an ICEC described by Burnham et al. (2006). Assumed that this weight percentage of electronics is proportional to the weight of the other types of vehicles
Bodies | 20.4% | 29% | 29% | 24.47% | 55.56% | 40.12% | 55.56% | 19% | (Burnham et al. 2006), (Richa et al. 2014), (U.S. Department of Energy 2010)
Chassis | 12.69% | 18.04% | 18.04% | 15.23% | 14.44% | 11.23% | 15.55% | 12% | (Burnham et al. 2006), (Richa et al. 2014), (U.S. Department of Energy 2010)
Wiring | 3.143% | 3.143% | 3.143% | 3.143% | 3.143% | 3.143% | 3.143% | 3.143% | (Rambo 2019)
Glass | 2.202% | 3.132% | 3.132% | 2.643% | 5.6% | 7.2% | 7.754% | 2.643% | (Burnham et al. 2006), (Richa et al. 2014)
Wheels | 2.277% | 3.238% | 3.238% | 2.733% | 2.167% | 2.786% | 3% | 5% | (Burnham et al. 2006), (U.S. Department of Energy 2010), (Das and Warren 2012)
Tires | 2.252% | 3.203% | 3.203% | 2.703% | 2.167% | 2.786% | 3% | 5% | (Burnham et al. 2006), (U.S. Department of Energy 2010), (Das and Warren 2012)
Instrumental panel and Heating, ventilation and air conditioning | 2.427% | 3.452% | 3.452% | 2.913% | 2.167% | 2.786% | 3% | 0.5462% | (Burnham et al. 2006), (Das and Warren 2012)
Exhaust | 2.643% | 2.278% | 2.278% | 2.973% | 0.5% | 0.6429% | 0.6923% | 1.125% | (Burnham et al. 2006), (Commercial Vehicle safety Alliance 2010)
Rest | 16.66% | 16.69% | 16.69% | 16.69% | 15.39% | 19.78% | 21.31% | 22.96% | An amount equal to the rest of ICEC is assumed for the rest of HEC and PHEC. The rest of BEB and HEB is estimated based on the rest of ICEB proportional to the respective weight.
Sum | 100% | 112.5% | 120.1% | 100% | 120.4% | 100.8% | 123.8% | 100%
Sum of weight% for lithium-ion battery, internal combustion engine, electric motor and fluids | 32.01% | 27.05% | 34.6% | 23.2% | 15.93% | 7.005% | 7.516% | 25.28%
Sum of weight% w/o lithium-ion battery, internal combustion engine, electric motor and fluids | 67.99% | 85.49% | 85.49% | 76.8% | 104.4% | 93.78% | 116.3% | 74.72%
Weight% estimated for our study
Weight% | BEC | HEC | PHEC | ICEC | BEB | HEB | ICEB | ICET
Lithium-ion battery | 22.22% | 1.199% | 8.75% | 0% | 13.71% | 0.6183% | 0% | 0%
Internal combustion engine | 0% | 16.26% | 16.26% | 19.31% | 0% | 4.024% | 6.742% | 24%
Electric motor | 7.532% | 6.263% | 6.263% | 0% | 2% | 1.286% | 0% | 0%
Lead-acid batteries | 0% | 0.7865% | 0.7865% | 1.081% | 0% | 0.7865% | 0.45% | 0.75%
Fluids | 2.255% | 2.537% | 2.537% | 2.808% | 0.2255% | 0.29% | 0.324% | 0.5265%
Interior and exterior electronics | 3.303% | 2.819% | 2.527% | 3.303% | 2.659% | 3.276% | 2.627% | 3.303%
Bodies | 20.4% | 24.75% | 22.19% | 24.47% | 44.73% | 39.79% | 44.18% | 19%
Chassis | 12.69% | 15.4% | 13.8% | 15.23% | 11.62% | 11.13% | 12.36% | 12%
Wiring | 3.143% | 2.682% | 2.404% | 3.143% | 2.53% | 3.117% | 2.499% | 3.143%
Glass | 2.202% | 2.672% | 2.396% | 2.643% | 4.508% | 7.139% | 6.166% | 2.643%
Wheels | 2.277% | 2.764% | 2.477% | 2.733% | 1.744% | 2.762% | 2.386% | 5%
Tires | 2.252% | 2.733% | 2.45% | 2.703% | 1.744% | 2.762% | 2.386% | 5%
Instrumental panel and Heating, ventilation and air conditioning | 2.427% | 2.946% | 2.641% | 2.913% | 1.744% | 2.762% | 2.386% | 0.5462%
Exhaust | 2.643% | 1.944% | 1.742% | 2.973% | 0.4025% | 0.6375% | 0.5505% | 1.125%
Rest | 16.66% | 14.24% | 12.77% | 16.69% | 12.39% | 19.62% | 16.94% | 22.96%
Sum | 100% | 100% | 100% | 100% | 100% | 100% | 100% | 100%